## Sheet1
Test 95
Load 30kN
| ɛxx | ɛyy | ɛxy | 475 seconds
1 | 0.000101403 | 0.00237486 | 0.00033541
2 | 7.41513e-05 | 0.000179659 | 0.000138472 |  | x | x | x | x
3 | 3.67459e-05 | -6.94055e-05 | 7.27007e-05 |  | 21 | 22 | 23 | 24
4 | -3.70988e-05 | -0.000291447 | 9.0606e-05 |  | 17 | 18 | 19 | 20
5 | 8.1283e-05 | -0.000227045 | 0.000121116 |  | 13 | 14 | 15 | 16
6 | -0.000139318 | 1.91929e-06 | 6.31583e-05 |  | 9 | 10 | 11 | 12
7 | 0.00023108 | -0.000172299 | 9.04224e-05 |  | 5 | 6 | 7 | 8
8 | -9.43071e-05 | -0.00023062 | -3.07286e-05 |  | 1 | 2 | 3 | 4
9 | -6.70225e-05 | -0.000284013 | 5.28698e-05 |  | x | x | x | x
10 | 0.000203626 | -0.000327219 | 7.13392e-05
11 | 0.000322554 | -0.000347862 | -1.97025e-05
12 | -1.59036e-05 | -0.000534158 | 5.31142e-05
13 | 0.000534115 | -0.000966824 | 0.00034314
14 | 0.000292662 | -0.000674265 | -4.13969e-06
15 | 0.000387707 | -0.000708997 | 5.71282e-05
16 | 0.000214283 | -0.000715928 | 8.20421e-05
17 | 0.00163845 | -0.00123486 | -0.000170812
18 | 0.00363297 | -0.00105919 | -7.50957e-05
19 | 0.000625017 | -0.00100801 | -8.7251e-05
20 | 0.00107125 | -0.000709223 | -2.31644e-06
21 | 0.00126739 | -0.00168363 | -0.000340867
22 | 0.001624 | -0.0022072 | -0.000338489
23 | 0.00117187 | 0.00150367 | -3.69675e-05
24 | 0.00129651 | -0.00106918 | 0.000114785